## LDI Comparison Chart
Machine | SpeedLight 2D | Ledia 6F | INPREX | Schmoll | First EIE SA | Aladdin | Nuvogo 800/1000
Models | speedlight.png | [5 empty] | nuvogo.png
Links |  | <a href="http://www.screen.co.jp/eng/pcb/products/ledia/index.html"> website</a> | <a href="http://www.adtec.com/pdf/di_lineup.pdf"> Adtec DI Lineup</a> <a href="http://www.adtec.com/pdf/ip-4000h.pdf"> ip-4000h</a> <a href="http://www.adtec.com/pdf/is-4000h.pdf"> IS-4000h (for Soldermask)</a> |  |  |  | <a href="http://www.orbotech.com/imgs/uploads/PCB_Brochures_PDF/nuvogo1000_for web.pdf"> brochure1</a> <a href="http://www.orbotech.com/imgs/uploads/PCB_Brochures_PDF/Nuvogo 800 brochure.pdf"> brochure2</a>
Models/Options | Integrated (see notes) or Stand alone | Automatic single-side/Automatic double-sided/Manual Standard/Fine Especially for Soldermask 5 or 6 heads | E Fine/PKG Standard/Stabi Fine/Large Panel |  |  | Single Side, Double Side, PSR, Roll to Roll | Standard/Fine
Vendor | Manz (formerly KLEO) | Dainippon Screen | Adtec |  |  | Ajuhitek | Orbotech
Technology | Laser diodes: 288 beams; 405 nm9 modules, 32 laser diodes per module | DMD with UV-LED 5-6 Heads | DMD with UV-LED leveraging Fugifilm's laser unit and lens design. |  |  | UV Laser Diode | Laser
Wavelength | 405nm | 365nm, 385nm, 405nm | Standard: 405nm Solder Resist: 365nm&405nm |  |  | 405nm
Depth of Focus | ±300µ | [5 empty] | ±300µ
Power |  |  | Standard: 30-40W Large Panel: 34-45 WHDI Entry: 20W Stabi Fast: 40-50W Solder Resist: 80W (MAX) |  |  | 2.5kWhUp to 100mj/㎠
Film Resist Sides/hour | Image Size Unknown: 360 | 510X405mm: 187 (Standard) |  |  |  | Standard Single Side: 100-180 sides/hour Fine Single Side: 55-100 sides/hour | 150
Soldermask Sides/hour |  | 510X405mm: 71 (Standard)
Speed Details |  | lediaspeed.png
Edge Roughness | 2 μm |  |  |  |  | Standard: 40μm-50μm Fine: 20μm-25μm
Positional Accuracy / Data Resolution / Alignment Accuracy | 2 μm | Fine: 7 micron | Standard: 7.5µm E Fine Prologue: 5µm PKG Standard: 7µm Large Panel: 10µm |  |  | 20μm
Registration Accuracy (Side by Side Alignment Accuracy) | 20µm |  |  |  |  | 20μm | 20µm
Line/Space Width | 15 μm | Fine: 12/12 μm | E Fine Prologue: 6/6µm PKG Standard: 8/8µm Stabi Fine: 12/12µm Large Panel: 15/15µm HDI Entry: 15/15µm HDI Standard: 15/15µm Stabi Fast: 15/15µm |  |  | Standard: 40μm - 50μm PSR: 50µm Fine: 20μm - 25μm | 18µm
Line/Space SEM Image |  | ledia_line.png | inprex_line.png |  |  |  | nuvogo_line.png
DF Thickness |  | Fine: 20µm
Hole Diameter |  | Fine: 40µm | 100µm
Hole Diameter Image
SRO (solder resist opening) |  |  | 50µm |  |  |  | 75µm
SR Thickness |  | Fine: 20 micron
Address Pitch |  | 1 micron
Min. Image Size |  |  | Standard: 334X334mm Large Panel: 483X381mm
Max. Image Size | 660 mm width × 650 mm length (extendable) | 512X661 mm(Optional: 610X661 mm)Large: 612X813mm | E Fine Prologue: 546X622mm PKG Standard: 546X622mm Standard 551X640mm Large Panel: 635X838mm |  | 610mm X 660mm | 680mm x 620mm
Panel Thickness | 0.05 mm to 8 mm
Handling Options |  | Manual or Automatic | Manual or Automatic, Single or Double Sided |  |  | Manual or Automatic, Single or Double Sided
Machine Dimensions | [5 empty] | Single Sided: 1,740mm(W) x 2,640mm(D) x 1,763mm(H) Double Sided: 2,600mm(W) x 2,140mm(D) x 2,100mm(H) PSR: 1,510mm(W) x 2,540mm(D) x 1,968mm(H)
Double Machine Images |  |  | inprexdmi.png |  |  | aladdindmi.png | nuvogodmi.png
Expected Laser DMD Head Lifetime |  | 2-3 years | 2-3 years |  |  |  | 2-3 years
Warranty Standard
Warranty Cost/year
Mechanical Clamping |  |  | Yes
Autofocus if needed |  |  | Yes
Panel Traceability(Serial Number Tracking) | [6 empty] | Yes
Non-linear Distortion |  | Yes | Yes |  |  |  | Yes
Notes | Their integrated solution includes Loading, Pre-cleaning, First buffer, Dry film laminator (third-party product), Second buffer, Laser direct imaging, Third buffer, Mylar peeler (third-party product), Developer, Unloading. |  |  | Schmoll Maschinen, the well-known supplier of mechanical and laser drilling machines, is now also offering a DDI (digital direct imaging) system, ideal for prototyping innerlayer, out-erlayer, and soldermask images. It is based on semiconductor laser diodes and large (wide) op-tics. The imager is equipped with two to eight diode lasers and can handle a maximum panel size of 610 x 535 mm. Schmoll also offers MDI (micromirror digital imaging) systems. The sys-tems are available as a single-table unit or with a double stage for higher throughput. The units use high-power LEDs and DMD® with multiple waverlengths from 365 to 405 nm. |  |  | 1000 is designed for solder mask
Video Examples | https://www.youtube.com/watch?v=AC9kSARQOWo

## Sheet1
blah | blah
blah | blah
asdf